## Sheet1
Table S3 Phenotype statistics of 12 traits related to fiber yield and quality traits in 155 inbred lines.
Trait* | Year | 5026 | 60182 | Max | Min | Mean | Std Dev | C V(%)
LP | 2012 | 0.33 | 0.36 | 0.43 | 0.26 | 0.35 | 0.03 | 8.57
| 2013 | 0.33 | 0.36 | 0.42 | 0.27 | 0.35 | 0.03 | 8.57
SI(g) | 2012 | 10.68 | 13.42 | 16.32 | 8.41 | 11.56 | 1.3 | 11.25
| 2013 | 10.69 | 12.24 | 16.2 | 8.99 | 11.75 | 1.19 | 10.13
LI(g) | 2012 | 5.28 | 7.65 | 8.79 | 4.61 | 6.32 | 0.77 | 12.18
| 2013 | 5.47 | 6.9 | 8.23 | 4.62 | 6.3 | 0.74 | 11.75
BW(g) | 2012 | 4.73 | 5.51 | 7.53 | 3.48 | 5.06 | 0.61 | 12.06
| 2013 | 5.1 | 5.83 | 6.59 | 3.91 | 5.25 | 0.52 | 9.9
BN | 2012 | 10.7 | 11.3 | 19.8 | 4.2 | 10.53 | 3.15 | 29.91
| 2013 | 21.3 | 20.8 | 32.9 | 5.1 | 17.43 | 6.15 | 35.28
SY(g) | 2012 | 37.13 | 49.2 | 70.97 | 7.84 | 33.71 | 13.09 | 38.83
| 2013 | 49.96 | 57.75 | 82.61 | 4.01 | 43.49 | 18.17 | 41.78
LY(g) | 2012 | 11.77 | 17.22 | 24.26 | 2.48 | 11.04 | 4.71 | 42.66
| 2013 | 16.27 | 18.68 | 49.96 | 1.02 | 14.8 | 7.11 | 48.04
FL(mm) | 2012 | 30.4 | 28.8 | 34.5 | 25.77 | 29.97 | 1.51 | 5.04
| 2013 | 30.93 | 29.78 | 34.13 | 27.36 | 30.6 | 1.61 | 5.26
FS(cN/tex) | 2012 | 31.4 | 29.75 | 35.15 | 26.4 | 30.73 | 1.65 | 5.37
| 2013 | 32.8 | 37.15 | 40.55 | 29.95 | 34.35 | 2.09 | 6.08
FF | 2012 | 4.22 | 5.41 | 5.56 | 2.13 | 4.26 | 0.64 | 15.02
| 2013 | 4.65 | 5.3 | 5.6 | 3 | 4.61 | 0.5 | 10.85
FUR(%) | 2012 | 86.6 | 85.9 | 88.75 | 83.65 | 86.59 | 0.85 | 0.98
| 2013 | 85.95 | 87.3 | 89.15 | 83.3 | 86.27 | 0.93 | 1.08
FE(%) | 2012 | 7.7 | 6.8 | 8.5 | 6.7 | 7.22 | 0.23 | 3.19
| 2013 | 5.5 | 4.4 | 6.65 | 4.1 | 5.24 | 0.57 | 10.88
* LP (lint percentage), SI (seed index), LI (lint index), BW (boll weight), BN (bolls/plant), SY (seed-cotton yield), LY (lint yield), FL (fiber length), FS (fiber strength), FF (fiber fineness), FUR (fiber uniformity ratio), FE (fiber elongation)